## Foglio1
CALORE SPECIFICO DI ALCUNI MATERIALI
Materiale | cal/(KG*K) | kcal/(KG*K) | J/(KG*K)
ACCIAIO | 144 | 0.144 | 602.8992
ACCIAIO | 111 | 0.111 | 464.7348
ACCIAIO INOX | 119.9006 | 0.1199006 | 502
ACETONE | 528 | 0.528 | 2210.6304
ACETONITRILE | 541 | 0.541 | 2265.0588
ACIDO ACETICO | 509 | 0.509 | 2131.0812
ACIDO BENZILICO | 511 | 0.511 | 2139.4548
ACIDO BUTILICO (N-) | 582 | 0.582 | 2436.7176
ACIDO CLORIDRICO (30%) | 610 | 0.61 | 2553.948
ACIDO FORMICO | 473 | 0.473 | 1980.3564
ACIDO NITRICO (30%) | 730 | 0.73 | 3056.364
ACIDO NITRICO (90%) | 515 | 0.515 | 2156.202
ACIDO SOLFORICO (60%) | 520 | 0.52 | 2177.136
ACIDO SOLFORICO (98%) | 340 | 0.34 | 1423.512
ACQUA | 1000 | 1 | 4186.8
ACQUA ( A 0 °C) | 1010 | 1.01 | 4228.668
ACQUA (GHIACCIO) | 539.7917 | 0.5397917 | 2260
ACQUA DI MARE | 950 | 0.95 | 3977.46
ALCOL ETILICO | 581 | 0.581 | 2432.5308
ALCOL METILICO | 600 | 0.6 | 2512.08
ALCOOL BUTILICO | 582 | 0.582 | 2436.7176
ALCOOL ETILICO | 581 | 0.581 | 2432.5308
ALCOOL METILICO | 600 | 0.6 | 2512.08
ALLUMINIO | 217 | 0.217 | 908.5356
ALLUMINIO | 210 | 0.21 | 879.228
AMIANTO | 250 | 0.25 | 1046.7
ANILINA | 512 | 0.512 | 2143.6416
ARGENTO | 57 | 0.057 | 238.6476
ARGILLA | 224 | 0.224 | 937.8432
ARIA | 250 | 0.25 | 1046.7
ARIA (100% UMIDITÀ RELATIVA) | 246.0113 | 0.2460113 | 1030
ARIA (SECCA) | 240.0401 | 0.2400401 | 1005
ASFALTO | 220 | 0.22 | 921.096
AZOTO | 248 | 0.248 | 1038.3264
BACHELITE | 350 | 0.35 | 1465.38
BENZALDEIDE | 428 | 0.428 | 1791.9504
BENZINA | 536 | 0.536 | 2244.1248
BENZOLO | 406 | 0.406 | 1699.8408
BERILLIO | 435.6549 | 0.4356549 | 1824
BIOSSIDO DI CARBONIO | 200 | 0.2 | 837.36
BRONZO | 91 | 0.091 | 380.9988
BUTANO | 549 | 0.549 | 2298.5532
CALCARE | 217 | 0.217 | 908.5356
CALCIO | 170 | 0.17 | 711.756
CARBONE (LEGNA) | 242 | 0.242 | 1013.2056
CARBONE VEGETALE | 263 | 0.263 | 1101.1284
CELLULOSA | 320 | 0.32 | 1339.776
CEMENTO PORTLND | 186 | 0.186 | 778.7448
CERAMICA | 190 | 0.19 | 795.492
CHEROSENE | 480 | 0.48 | 2009.664
CICLOESANOLO | 416 | 0.416 | 1741.7088
CICLOESANONE | 431 | 0.431 | 1804.5108
CLICEROLO | 546 | 0.546 | 2285.9928
CLOROFORMIO | 226 | 0.226 | 946.2168
CROMO | 112 | 0.112 | 468.9216
DIAMANTE | 119.9006 | 0.1199006 | 502
DIOSSIDO DI CARBONIO | 230 | 0.23 | 962.964
DIOSSIDO DI ZOLFO | 160 | 0.16 | 669.888
ELIO | 1239.61 | 1.23961 | 5190
ETANO | 510 | 0.51 | 2135.268
ETANOLO | 581 | 0.581 | 2432.5308
FERRO | 108 | 0.108 | 452.1744
FERRO | 105 | 0.105 | 439.614
FLUORITE | 210 | 0.21 | 879.228
FREON 11 | 215 | 0.215 | 900.162
FREON 12 | 253000 | 253 | 1059260.4
GESSO | 259 | 0.259 | 1084.3812
GHIACCIO | 492 | 0.492 | 2059.9056
GHIACCIO ( A 0 °C) | 488 | 0.488 | 2043.1584
GLICERINA | 580 | 0.58 | 2428.344
GLICEROLO | 572 | 0.572 | 2394.8496
GOMMA (VULC.) | 415 | 0.415 | 1737.522
GRAFITE | 171.969 | 0.171969 | 720
GRANITO | 200 | 0.2 | 837.36
IDROGENO | 3397000 | 3397 | 14222559.6
INVAR (LEGA DI ACCIAIO AL 36% DI NI) | 110 | 0.11 | 460.548
ISOBUTANO | 549 | 0.549 | 2298.5532
LANA | 325 | 0.325 | 1360.71
LEGNO | 600 | 0.6 | 2512.08
LEGNO (QUERCIA) | 570 | 0.57 | 2386.476
LITIO | 855.546 | 0.855546 | 3582
MARMO | 210 | 0.21 | 879.228
MATTONE | 200 | 0.2 | 837.36
MERCURIO | 33 | 0.033 | 138.1644
METANO | 600 | 0.6 | 2512.08
MONOSSIDO DI CARBONIO | 250 | 0.25 | 1046.7
NICHEL | 108 | 0.108 | 452.1744
NICHEL | 106 | 0.106 | 443.8008
OLIO | 477.6918 | 0.4776918 | 2000
OLIO D’OLIVA | 474 | 0.474 | 1984.5432
OLIO LUBRIFICANTE | 443 | 0.443 | 1854.7524
OLIO MINERALE | 450 | 0.45 | 1884.06
ORO | 31 | 0.031 | 129.7908
OSSIGENO | 291 | 0.291 | 1218.3588
OTTONE | 91 | 0.091 | 380.9988
PETROLIO | 455 | 0.455 | 1904.994
PETROLIO | 498 | 0.498 | 2085.0264
PIETRA | 200 | 0.2 | 837.36
PLATINO | 31 | 0.031 | 129.7908
POLISTIRENE | 346.3266 | 0.3463266 | 1450
RAME | 92 | 0.092 | 385.1856
SABBIA | 191 | 0.191 | 799.6788
SETA | 330 | 0.33 | 1381.644
SILICE | 482.4687 | 0.4824687 | 2020
SILICE (FUSO) | 167.9087 | 0.1679087 | 703
STAGNO | 57 | 0.057 | 238.6476
STAGNO | 54 | 0.054 | 226.0872
TOLUOLO | 403 | 0.403 | 1687.2804
TRICLOROETILENE | 223 | 0.223 | 933.6564
VANADIO | 115 | 0.115 | 481.482
VAPORE ACQUEO | 470 | 0.47 | 1967.796
VAPORE D'ACQUA ( A 100 °C) | 464 | 0.464 | 1942.6752
VETRO | 190 | 0.19 | 795.492
VETRO (LANAVETRO) | 157 | 0.157 | 657.3276
VETRO CROWN | 180 | 0.18 | 753.624
VETRO FLINT | 117 | 0.117 | 489.8556
VETRO PYREX | 200 | 0.2 | 837.36
WOLFRAMIO | 46 | 0.046 | 192.5928
XILOLO | 397 | 0.397 | 1662.1596
ZINCO | 96 | 0.096 | 401.9328
ZINCO | 91 | 0.091 | 380.9988
ZOLFO | 175 | 0.175 | 732.69
ZUCCHERO (CANNA) | 300 | 0.3 | 1256.04